## Sheet1
Origin0 |  |  |  |  | MTFitting0
FREQ[Hz] | epsRE[-] | epsIM[-] | sigmaRE[S/m] | sigmaIM[S/m] | FREQ[Hz] | epsRE[-] | epsIM[-] | sigmaRE[S/m] | sigmaIM[S/m]
10 | 55.46173 | 1799.608 | 1.001146e-06 | 3.085409e-08 | 10 | 55.46173 | 1799.608 | 1.001146e-06 | 3.085409e-08
12.04504 | 55.22101 | 1494.511 | 1.001444e-06 | 3.700256e-08 | 12.04504 | 55.22101 | 1494.511 | 1.001444e-06 | 3.700256e-08
14.50829 | 54.96869 | 1241.234 | 1.001819e-06 | 4.436606e-08 | 14.50829 | 54.96869 | 1241.234 | 1.001819e-06 | 4.436606e-08
17.47528 | 54.70434 | 1030.979 | 1.00229e-06 | 5.31821e-08 | 17.47528 | 54.70434 | 1030.979 | 1.00229e-06 | 5.31821e-08
21.04904 | 54.42756 | 856.4423 | 1.002882e-06 | 6.373391e-08 | 21.04904 | 54.42756 | 856.4423 | 1.002882e-06 | 6.373391e-08
25.35364 | 54.1379 | 711.5596 | 1.003624e-06 | 7.635917e-08 | 25.35364 | 54.1379 | 711.5596 | 1.003624e-06 | 7.635917e-08
30.53856 | 53.83496 | 591.2968 | 1.004554e-06 | 9.146022e-08 | 30.53856 | 53.83496 | 591.2968 | 1.004554e-06 | 9.146022e-08
36.7838 | 53.51832 | 491.4743 | 1.005719e-06 | 1.095162e-07 | 36.7838 | 53.51832 | 491.4743 | 1.005719e-06 | 1.095162e-07
44.30621 | 53.18757 | 408.622 | 1.007177e-06 | 1.310974e-07 | 44.30621 | 53.18757 | 408.622 | 1.007177e-06 | 1.310974e-07
53.36699 | 52.84234 | 339.8591 | 1.009e-06 | 1.568824e-07 | 53.36699 | 52.84234 | 339.8591 | 1.009e-06 | 1.568824e-07
64.28073 | 52.48224 | 282.7936 | 1.011276e-06 | 1.876777e-07 | 64.28073 | 52.48224 | 282.7936 | 1.011276e-06 | 1.876777e-07
77.42637 | 52.10693 | 235.4397 | 1.014117e-06 | 2.244418e-07 | 77.42637 | 52.10693 | 235.4397 | 1.014117e-06 | 2.244418e-07
93.26033 | 51.71607 | 196.1487 | 1.017658e-06 | 2.683131e-07 | 93.26033 | 51.71607 | 196.1487 | 1.017658e-06 | 2.683131e-07
112.3324 | 51.30937 | 163.5518 | 1.022068e-06 | 3.206425e-07 | 112.3324 | 51.30937 | 163.5518 | 1.022068e-06 | 3.206425e-07
135.3048 | 50.88656 | 136.5124 | 1.027554e-06 | 3.830325e-07 | 135.3048 | 50.88656 | 136.5124 | 1.027554e-06 | 3.830325e-07
162.9751 | 50.4474 | 114.0868 | 1.034371e-06 | 4.573823e-07 | 162.9751 | 50.4474 | 114.0868 | 1.034371e-06 | 4.573823e-07
196.3041 | 49.9917 | 95.49159 | 1.042831e-06 | 5.459422e-07 | 196.3041 | 49.9917 | 95.49159 | 1.042831e-06 | 5.459422e-07
236.4489 | 49.51933 | 80.07606 | 1.053318e-06 | 6.513757e-07 | 236.4489 | 49.51933 | 80.07606 | 1.053318e-06 | 6.513757e-07
284.8036 | 49.03019 | 67.30003 | 1.066302e-06 | 7.768344e-07 | 284.8036 | 49.03019 | 67.30003 | 1.066302e-06 | 7.768344e-07
343.0469 | 48.52425 | 56.71489 | 1.082356e-06 | 9.260442e-07 | 343.0469 | 48.52425 | 56.71489 | 1.082356e-06 | 9.260442e-07
413.2012 | 48.00152 | 47.94809 | 1.10218e-06 | 1.103408e-06 | 413.2012 | 48.00152 | 47.94809 | 1.10218e-06 | 1.103408e-06
497.7024 | 47.4621 | 40.69024 | 1.126625e-06 | 1.314123e-06 | 497.7024 | 47.4621 | 40.69024 | 1.126625e-06 | 1.314123e-06
599.4843 | 46.90614 | 34.68436 | 1.156727e-06 | 1.564325e-06 | 599.4843 | 46.90614 | 34.68436 | 1.156727e-06 | 1.564325e-06
722.0809 | 46.33388 | 29.71699 | 1.193741e-06 | 1.861247e-06 | 722.0809 | 46.33388 | 29.71699 | 1.193741e-06 | 1.861247e-06
869.749 | 45.74563 | 25.6108 | 1.239186e-06 | 2.213416e-06 | 869.749 | 45.74563 | 25.6108 | 1.239186e-06 | 2.213416e-06
1047.616 | 45.14178 | 22.21847 | 1.294898e-06 | 2.630874e-06 | 1047.616 | 45.14178 | 22.21847 | 1.294898e-06 | 2.630874e-06
1261.857 | 44.52279 | 19.4176 | 1.363091e-06 | 3.125445e-06 | 1261.857 | 44.52279 | 19.4176 | 1.363091e-06 | 3.125445e-06
1519.911 | 43.88921 | 17.10643 | 1.446429e-06 | 3.711038e-06 | 1519.911 | 43.88921 | 17.10643 | 1.446429e-06 | 3.711038e-06
1830.738 | 43.2417 | 15.20043 | 1.548109e-06 | 4.404011e-06 | 1830.738 | 43.2417 | 15.20043 | 1.548109e-06 | 4.404011e-06
2205.131 | 42.58096 | 13.62931 | 1.671967e-06 | 5.223591e-06 | 2205.131 | 42.58096 | 13.62931 | 1.671967e-06 | 5.223591e-06
2656.088 | 41.9078 | 12.33464 | 1.822587e-06 | 6.192367e-06 | 2656.088 | 41.9078 | 12.33464 | 1.822587e-06 | 6.192367e-06
3199.267 | 41.22311 | 11.26783 | 2.005442e-06 | 7.336866e-06 | 3199.267 | 41.22311 | 11.26783 | 2.005442e-06 | 7.336866e-06
3853.529 | 40.52784 | 10.3885 | 2.227054e-06 | 8.688232e-06 | 3853.529 | 40.52784 | 10.3885 | 2.227054e-06 | 8.688232e-06
4641.589 | 39.82303 | 9.663052 | 2.495171e-06 | 1.028301e-05 | 4641.589 | 39.82303 | 9.663052 | 2.495171e-06 | 1.028301e-05
5590.81 | 39.10979 | 9.063578 | 2.818992e-06 | 1.216409e-05 | 5590.81 | 39.10979 | 9.063578 | 2.818992e-06 | 1.216409e-05
6734.151 | 38.38927 | 8.566872 | 3.209405e-06 | 1.438176e-05 | 6734.151 | 38.38927 | 8.566872 | 3.209405e-06 | 1.438176e-05
8111.308 | 37.66268 | 8.153658 | 3.67928e-06 | 1.699502e-05 | 8111.308 | 37.66268 | 8.153658 | 3.67928e-06 | 1.699502e-05
9770.1 | 36.9313 | 7.807938 | 4.243798e-06 | 2.007303e-05 | 9770.1 | 36.9313 | 7.807938 | 4.243798e-06 | 2.007303e-05
11768.12 | 36.19642 | 7.516444 | 4.920836e-06 | 2.369693e-05 | 11768.12 | 36.19642 | 7.516444 | 4.920836e-06 | 2.369693e-05
14174.74 | 35.45935 | 7.268188 | 5.7314e-06 | 2.796181e-05 | 14174.74 | 35.45935 | 7.268188 | 5.7314e-06 | 2.796181e-05
17073.53 | 34.72145 | 7.054092 | 6.700138e-06 | 3.297922e-05 | 17073.53 | 34.72145 | 7.054092 | 6.700138e-06 | 3.297922e-05
20565.12 | 33.98405 | 6.866673 | 7.85592e-06 | 3.887996e-05 | 20565.12 | 33.98405 | 6.866673 | 7.85592e-06 | 3.887996e-05
24770.76 | 33.24851 | 6.699781 | 9.232501e-06 | 4.581745e-05 | 24770.76 | 33.24851 | 6.699781 | 9.232501e-06 | 4.581745e-05
29836.47 | 32.51615 | 6.548389 | 1.086929e-05 | 5.397168e-05 | 29836.47 | 32.51615 | 6.548389 | 1.086929e-05 | 5.397168e-05
35938.14 | 31.78827 | 6.408407 | 1.281224e-05 | 6.355384e-05 | 35938.14 | 31.78827 | 6.408407 | 1.281224e-05 | 6.355384e-05
43287.61 | 31.06615 | 6.276534 | 1.511482e-05 | 7.481185e-05 | 43287.61 | 31.06615 | 6.276534 | 1.511482e-05 | 7.481185e-05
52140.08 | 30.35101 | 6.150129 | 1.78392e-05 | 8.80368e-05 | 52140.08 | 30.35101 | 6.150129 | 1.78392e-05 | 8.80368e-05
62802.91 | 29.64403 | 6.027103 | 2.105755e-05 | 0.0001035706 | 62802.91 | 29.64403 | 6.027103 | 2.105755e-05 | 0.0001035706
75646.33 | 28.94633 | 5.905836 | 2.485356e-05 | 0.000121815 | 75646.33 | 28.94633 | 5.905836 | 2.485356e-05 | 0.000121815
91116.28 | 28.25895 | 5.78509 | 2.932415e-05 | 0.0001432423 | 91116.28 | 28.25895 | 5.78509 | 2.932415e-05 | 0.0001432423
109749.9 | 27.58288 | 5.663955 | 3.458145e-05 | 0.0001684081 | 109749.9 | 27.58288 | 5.663955 | 3.458145e-05 | 0.0001684081
132194.1 | 26.91902 | 5.541788 | 4.075505e-05 | 0.0001979661 | 132194.1 | 26.91902 | 5.541788 | 4.075505e-05 | 0.0001979661
159228.3 | 26.2682 | 5.418168 | 4.799457e-05 | 0.0002326858 | 159228.3 | 26.2682 | 5.418168 | 4.799457e-05 | 0.0002326858
191791 | 25.63114 | 5.292856 | 5.64726e-05 | 0.0002734738 | 191791 | 25.63114 | 5.292856 | 5.64726e-05 | 0.0002734738
231013 | 25.00853 | 5.165762 | 6.638808e-05 | 0.0003213985 | 231013 | 25.00853 | 5.165762 | 6.638808e-05 | 0.0003213985
278255.9 | 24.40091 | 5.036912 | 7.797011e-05 | 0.00037772 | 278255.9 | 24.40091 | 5.036912 | 7.797011e-05 | 0.00037772
335160.3 | 23.8088 | 4.906429 | 9.148237e-05 | 0.0004439248 | 335160.3 | 23.8088 | 4.906429 | 9.148237e-05 | 0.0004439248
403701.7 | 23.23259 | 4.774507 | 0.0001072281 | 0.0005217683 | 403701.7 | 23.23259 | 4.774507 | 0.0001072281 | 0.0005217683
486260.2 | 22.67262 | 4.641394 | 0.0001255557 | 0.0006133237 | 486260.2 | 22.67262 | 4.641394 | 0.0001255557 | 0.0006133237
585702.1 | 22.12913 | 4.50738 | 0.0001468657 | 0.0007210418 | 585702.1 | 22.12913 | 4.50738 | 0.0001468657 | 0.0007210418
705480.2 | 21.6023 | 4.372777 | 0.0001716175 | 0.000847821 | 705480.2 | 21.6023 | 4.372777 | 0.0001716175 | 0.000847821
849753.4 | 21.09223 | 4.237915 | 0.0002003385 | 0.0009970912 | 849753.4 | 21.09223 | 4.237915 | 0.0002003385 | 0.0009970912
1023531.0 | 20.59898 | 4.103127 | 0.0002336336 | 0.001172914 | 1023531.0 | 20.59898 | 4.103127 | 0.0002336336 | 0.001172914
1232846.7 | 20.1225 | 3.968749 | 0.0002721962 | 0.0013801 | 1232846.7 | 20.1225 | 3.968749 | 0.0002721962 | 0.0013801
1484968.3 | 19.66273 | 3.835104 | 0.0003168208 | 0.001624353 | 1484968.3 | 19.66273 | 3.835104 | 0.0003168208 | 0.001624353
1788649.5 | 19.21954 | 3.702507 | 0.0003684177 | 0.001912439 | 1788649.5 | 19.21954 | 3.702507 | 0.0003684177 | 0.001912439
2154434.7 | 18.79274 | 3.571254 | 0.0004280293 | 0.002252386 | 2154434.7 | 18.79274 | 3.571254 | 0.0004280293 | 0.002252386
2595024.2 | 18.38211 | 3.441624 | 0.0004968488 | 0.002653727 | 2595024.2 | 18.38211 | 3.441624 | 0.0004968488 | 0.002653727
3125715.8 | 17.9874 | 3.313873 | 0.0005762417 | 0.003127788 | 3125715.8 | 17.9874 | 3.313873 | 0.0005762417 | 0.003127788
3764935.8 | 17.60831 | 3.188234 | 0.0006677704 | 0.003688031 | 3764935.8 | 17.60831 | 3.188234 | 0.0006677704 | 0.003688031
4534878.5 | 17.24451 | 3.06492 | 0.0007732219 | 0.004350468 | 4534878.5 | 17.24451 | 3.06492 | 0.0007732219 | 0.004350468
5462277.2 | 16.89567 | 2.944117 | 0.0008946397 | 0.00513415 | 5462277.2 | 16.89567 | 2.944117 | 0.0008946397 | 0.00513415
6579332.2 | 16.56141 | 2.825989 | 0.00103436 | 0.006061757 | 6579332.2 | 16.56141 | 2.825989 | 0.00103436 | 0.006061757
7924829.0 | 16.24135 | 2.710677 | 0.001195053 | 0.007160303 | 7924829.0 | 16.24135 | 2.710677 | 0.001195053 | 0.007160303
9545484.6 | 15.93509 | 2.5983 | 0.00137977 | 0.008461977 | 9545484.6 | 15.93509 | 2.5983 | 0.00137977 | 0.008461977
11497570.0 | 15.64222 | 2.488955 | 0.001591998 | 0.01000515 | 11497570.0 | 15.64222 | 2.488955 | 0.001591998 | 0.01000515
13848863.7 | 15.36231 | 2.382719 | 0.00183572 | 0.0118356 | 13848863.7 | 15.36231 | 2.382719 | 0.00183572 | 0.0118356
16681005.4 | 15.09496 | 2.279651 | 0.002115485 | 0.01400792 | 16681005.4 | 15.09496 | 2.279651 | 0.002115485 | 0.01400792
20092330.0 | 14.83974 | 2.17979 | 0.002436489 | 0.01658731 | 20092330.0 | 14.83974 | 2.17979 | 0.002436489 | 0.01658731
24201282.6 | 14.59621 | 2.083162 | 0.002804663 | 0.0196516 | 24201282.6 | 14.59621 | 2.083162 | 0.002804663 | 0.0196516
29150530.6 | 14.36396 | 1.989774 | 0.003226782 | 0.02329378 | 29150530.6 | 14.36396 | 1.989774 | 0.003226782 | 0.02329378
35111917.3 | 14.14256 | 1.899622 | 0.003710575 | 0.02762498 | 35111917.3 | 14.14256 | 1.899622 | 0.003710575 | 0.02762498
42292428.7 | 13.93161 | 1.81269 | 0.004264868 | 0.03277806 | 42292428.7 | 13.93161 | 1.81269 | 0.004264868 | 0.03277806
50941380.1 | 13.73068 | 1.728949 | 0.004899731 | 0.03891188 | 50941380.1 | 13.73068 | 1.728949 | 0.004899731 | 0.03891188
61359072.7 | 13.53938 | 1.648361 | 0.005626659 | 0.0462165 | 61359072.7 | 13.53938 | 1.648361 | 0.005626659 | 0.0462165
73907220.3 | 13.35732 | 1.570881 | 0.006458764 | 0.05491937 | 73907220.3 | 13.35732 | 1.570881 | 0.006458764 | 0.05491937
89021508.5 | 13.1841 | 1.496453 | 0.007411009 | 0.06529275 | 89021508.5 | 13.1841 | 1.496453 | 0.007411009 | 0.06529275
107226722.2 | 13.01936 | 1.425017 | 0.008500462 | 0.07766262 | 107226722.2 | 13.01936 | 1.425017 | 0.008500462 | 0.07766262
129154966.5 | 12.86272 | 1.356508 | 0.009746596 | 0.09241946 | 129154966.5 | 12.86272 | 1.356508 | 0.009746596 | 0.09241946
155567614.4 | 12.71384 | 1.290855 | 0.01117162 | 0.110031 | 155567614.4 | 12.71384 | 1.290855 | 0.01117162 | 0.110031
187381742.3 | 12.57236 | 1.227984 | 0.01280086 | 0.131058 | 187381742.3 | 12.57236 | 1.227984 | 0.01280086 | 0.131058
225701972.0 | 12.43796 | 1.167816 | 0.01466322 | 0.1561722 | 225701972.0 | 12.43796 | 1.167816 | 0.01466322 | 0.1561722
271858824.3 | 12.31031 | 1.110274 | 0.01679163 | 0.1861794 | 271858824.3 | 12.31031 | 1.110274 | 0.01679163 | 0.1861794
327454916.3 | 12.1891 | 1.055274 | 0.01922367 | 0.2220457 | 327454916.3 | 12.1891 | 1.055274 | 0.01922367 | 0.2220457
394420605.9 | 12.07403 | 1.002736 | 0.02200217 | 0.2649301 | 394420605.9 | 12.07403 | 1.002736 | 0.02200217 | 0.2649301
475081016.2 | 11.96482 | 0.9525755 | 0.02517598 | 0.3162228 | 475081016.2 | 11.96482 | 0.9525755 | 0.02517598 | 0.3162228
572236765.9 | 11.86118 | 0.90471 | 0.0288008 | 0.3775922 | 572236765.9 | 11.86118 | 0.90471 | 0.0288008 | 0.3775922
689261210.4 | 11.76285 | 0.8590566 | 0.0329401 | 0.4510409 | 689261210.4 | 11.76285 | 0.8590566 | 0.0329401 | 0.4510409
830217568.1 | 11.66958 | 0.8155329 | 0.03766629 | 0.5389725 | 830217568.1 | 11.66958 | 0.8155329 | 0.03766629 | 0.5389725
1000000000 | 11.58112 | 0.7740577 | 0.04306185 | 0.644273 | 1000000000 | 11.58112 | 0.7740577 | 0.04306185 | 0.644273