## Sheet1
MUT.2 |  |  |  |  | MUT.3 |  |  |  |  | MUT.4 |  |  |  |  | MUT.5
Frequency[Hz] | Z[ohm] | PHASE[deg] | Rs[ohm] | X[ohm] | Frequency[Hz] | Z[ohm] | PHASE[deg] | Rs[ohm] | X[ohm] | Frequency[Hz] | Z[ohm] | PHASE[deg] | Rs[ohm] | X[ohm] | Frequency[Hz] | Z[ohm] | PHASE[deg] | Rs[ohm] | X[ohm]
1053 | 1614.969 | -4.451 | 1610.099 | -125.323 | 1053 | 1577.972 | -4.491 | 1573.128 | -123.5517 | 1053 | 1478.86 | -4.514 | 1474.272 | -116.4022 | 1053 | 1467.571 | -4.552 | 1462.943 | -116.4601
1130 | 1612.292 | -4.221 | 1607.919 | -118.6737 | 1130 | 1575.979 | -4.237 | 1571.672 | -116.4361 | 1130 | 1477.251 | -4.309 | 1473.075 | -111.0048 | 1130 | 1465.906 | -4.313 | 1461.754 | -110.2555
1212.6 | 1611.007 | -4.004 | 1607.076 | -112.4823 | 1212.6 | 1574.191 | -4.029 | 1570.301 | -110.5966 | 1212.6 | 1475.303 | -4.071 | 1471.581 | -104.7244 | 1212.6 | 1464.057 | -4.088 | 1460.333 | -104.3592
1301.2 | 1608.683 | -3.812 | 1605.124 | -106.9559 | 1301.2 | 1571.624 | -3.831 | 1568.112 | -105.011 | 1301.2 | 1474.201 | -3.883 | 1470.818 | -99.81947 | 1301.2 | 1462.375 | -3.873 | 1459.036 | -98.77108
1396.3 | 1607.248 | -3.626 | 1604.031 | -101.6358 | 1396.3 | 1570.109 | -3.642 | 1566.938 | -99.73998 | 1396.3 | 1472.47 | -3.695 | 1469.409 | -94.8968 | 1396.3 | 1460.592 | -3.686 | 1457.571 | -93.89987
1498.4 | 1604.984 | -3.451 | 1602.073 | -96.62517 | 1498.4 | 1567.8 | -3.44 | 1564.975 | -94.07278 | 1498.4 | 1471.233 | -3.499 | 1468.49 | -89.79281 | 1498.4 | 1459.705 | -3.512 | 1456.963 | -89.43073
1607.9 | 1603.563 | -3.28 | 1600.936 | -91.73842 | 1607.9 | 1566.23 | -3.308 | 1563.62 | -90.37897 | 1607.9 | 1470.062 | -3.339 | 1467.567 | -85.61216 | 1607.9 | 1457.546 | -3.351 | 1455.054 | -85.18968
1725.5 | 1602.199 | -3.145 | 1599.787 | -87.88888 | 1725.5 | 1564.594 | -3.137 | 1562.25 | -85.61328 | 1725.5 | 1468.349 | -3.182 | 1466.086 | -81.49621 | 1725.5 | 1457.045 | -3.184 | 1454.795 | -80.9328
1851.6 | 1600.945 | -3.038 | 1598.695 | -84.84881 | 1851.6 | 1562.806 | -2.997 | 1560.668 | -81.70701 | 1851.6 | 1467.238 | -3.014 | 1465.208 | -77.15648 | 1851.6 | 1455.107 | -3.029 | 1453.073 | -76.89858
1986.9 | 1598.248 | -2.866 | 1596.25 | -79.90535 | 1986.9 | 1561.296 | -2.887 | 1559.314 | -78.64296 | 1986.9 | 1466.52 | -2.921 | 1464.615 | -74.73086 | 1986.9 | 1454.159 | -2.907 | 1452.288 | -73.7462
2132.2 | 1596.504 | -2.738 | 1594.681 | -76.25793 | 2132.2 | 1560.116 | -2.804 | 1558.247 | -76.33311 | 2132.2 | 1464.626 | -2.806 | 1462.869 | -71.70908 | 2132.2 | 1453.184 | -2.803 | 1451.445 | -71.07174
2288 | 1596.01 | -2.648 | 1594.306 | -73.73677 | 2288 | 1558.509 | -2.672 | 1556.815 | -72.64488 | 2288 | 1462.654 | -2.683 | 1461.051 | -68.46625 | 2288 | 1451.429 | -2.691 | 1449.829 | -68.13518
2455.2 | 1594.906 | -2.552 | 1593.324 | -71.02207 | 2455.2 | 1556.969 | -2.578 | 1555.393 | -70.03105 | 2455.2 | 1462.682 | -2.582 | 1461.197 | -65.89097 | 2455.2 | 1450.861 | -2.573 | 1449.398 | -65.13514
2634.7 | 1592.649 | -2.495 | 1591.14 | -69.32593 | 2634.7 | 1556.061 | -2.489 | 1554.593 | -67.56417 | 2634.7 | 1460.345 | -2.492 | 1458.964 | -63.50467 | 2634.7 | 1449.849 | -2.52 | 1448.447 | -63.73647
2827.3 | 1590.754 | -2.425 | 1589.329 | -67.31111 | 2827.3 | 1553.728 | -2.435 | 1552.326 | -65.9999 | 2827.3 | 1459.212 | -2.401 | 1457.932 | -61.12425 | 2827.3 | 1448.584 | -2.415 | 1447.298 | -61.03129
3033.9 | 1589.203 | -2.354 | 1587.862 | -65.2651 | 3033.9 | 1552.878 | -2.333 | 1551.591 | -63.21895 | 3033.9 | 1457.978 | -2.329 | 1456.773 | -59.25525 | 3033.9 | 1446.592 | -2.294 | 1445.433 | -57.89588
3255.7 | 1588.027 | -2.301 | 1586.747 | -63.75346 | 3255.7 | 1551.217 | -2.278 | 1549.991 | -61.65436 | 3255.7 | 1457.215 | -2.277 | 1456.065 | -57.88995 | 3255.7 | 1445.717 | -2.281 | 1444.572 | -57.541
3493.7 | 1586.637 | -2.25 | 1585.413 | -62.30478 | 3493.7 | 1549.706 | -2.227 | 1548.536 | -60.20877 | 3493.7 | 1456.485 | -2.214 | 1455.398 | -56.25706 | 3493.7 | 1444.282 | -2.236 | 1443.182 | -56.35358
3749 | 1584.617 | -2.213 | 1583.434 | -61.1979 | 3749 | 1548.032 | -2.217 | 1546.873 | -59.88268 | 3749 | 1454.635 | -2.155 | 1453.607 | -54.68923 | 3749 | 1442.806 | -2.179 | 1441.762 | -54.86303
4023.1 | 1583.457 | -2.145 | 1582.348 | -59.26396 | 4023.1 | 1545.17 | -2.147 | 1544.085 | -57.89833 | 4023.1 | 1453.522 | -2.134 | 1452.515 | -54.11293 | 4023.1 | 1442.248 | -2.126 | 1441.255 | -53.49477
4317.1 | 1580.836 | -2.122 | 1579.752 | -58.5349 | 4317.1 | 1544.747 | -2.103 | 1543.707 | -56.6777 | 4317.1 | 1452.09 | -2.113 | 1451.103 | -53.52693 | 4317.1 | 1439.972 | -2.051 | 1439.05 | -51.54399
4632.7 | 1579.614 | -2.084 | 1578.569 | -57.44136 | 4632.7 | 1542.539 | -2.106 | 1541.497 | -56.68244 | 4632.7 | 1450.18 | -2.036 | 1449.265 | -51.52175 | 4632.7 | 1438.923 | -2.054 | 1437.999 | -51.57136
4971.3 | 1577.632 | -2.098 | 1576.575 | -57.74542 | 4971.3 | 1541.416 | -2.07 | 1540.411 | -55.66649 | 4971.3 | 1449.008 | -2.021 | 1448.107 | -51.09779 | 4971.3 | 1438.402 | -2.005 | 1437.522 | -50.32752
5334.7 | 1575.728 | -2.069 | 1574.701 | -56.87602 | 5334.7 | 1539.06 | -2.033 | 1538.092 | -54.59107 | 5334.7 | 1446.858 | -2.026 | 1445.953 | -51.15029 | 5334.7 | 1436.478 | -2 | 1435.603 | -50.12471
5724.6 | 1573.097 | -2.057 | 1572.084 | -56.46558 | 5724.6 | 1537.553 | -2.026 | 1536.592 | -54.34541 | 5724.6 | 1446.117 | -1.98 | 1445.254 | -49.97308 | 5724.6 | 1434.44 | -2.018 | 1433.55 | -50.51491
6143.1 | 1570.93 | -2.018 | 1569.956 | -55.30863 | 6143.1 | 1535.471 | -2.037 | 1534.501 | -54.57626 | 6143.1 | 1444.174 | -1.945 | 1443.342 | -49.01153 | 6143.1 | 1433.577 | -1.958 | 1432.741 | -48.97152
6592.1 | 1569.142 | -2.011 | 1568.176 | -55.04992 | 6592.1 | 1533.447 | -2.005 | 1532.508 | -53.65415 | 6592.1 | 1442.597 | -1.944 | 1441.767 | -48.93151 | 6592.1 | 1431.748 | -1.945 | 1430.922 | -48.60532
7073.9 | 1566.822 | -1.989 | 1565.878 | -54.38291 | 7073.9 | 1531.737 | -1.95 | 1530.85 | -52.1265 | 7073.9 | 1441.511 | -1.929 | 1440.694 | -48.53279 | 7073.9 | 1430.186 | -1.91 | 1429.391 | -47.6745
7591 | 1564.368 | -1.994 | 1563.421 | -54.44456 | 7591 | 1529.43 | -1.977 | 1528.52 | -52.74943 | 7591 | 1438.875 | -1.925 | 1438.064 | -48.3214 | 7591 | 1428.675 | -1.912 | 1427.88 | -47.66835
8145.8 | 1561.977 | -1.959 | 1561.064 | -53.39452 | 8145.8 | 1527.28 | -1.934 | 1526.411 | -51.5321 | 8145.8 | 1437.627 | -1.881 | 1436.852 | -47.19791 | 8145.8 | 1425.036 | -1.926 | 1424.231 | -47.90579
8741.2 | 1559.013 | -1.985 | 1558.078 | -54.01033 | 8741.2 | 1525.186 | -1.955 | 1524.299 | -52.01967 | 8741.2 | 1435.687 | -1.919 | 1434.882 | -48.06428 | 8741.2 | 1424.471 | -1.884 | 1423.701 | -46.84152
9380.2 | 1557.655 | -1.995 | 1556.711 | -54.21429 | 9380.2 | 1522.681 | -1.932 | 1521.815 | -51.34095 | 9380.2 | 1433.942 | -1.902 | 1433.152 | -47.59204 | 9380.2 | 1422.99 | -1.889 | 1422.217 | -46.89584
10066 | 1555.03 | -1.957 | 1554.123 | -53.11058 | 10066 | 1520.913 | -1.922 | 1520.057 | -50.99986 | 10066 | 1431.909 | -1.883 | 1431.136 | -47.04097 | 10066 | 1421.224 | -1.853 | 1420.481 | -45.9604
10802 | 1551.531 | -1.958 | 1550.624 | -53.02418 | 10802 | 1518.285 | -1.952 | 1517.404 | -51.72436 | 10802 | 1429.205 | -1.872 | 1428.442 | -46.6846 | 10802 | 1419.27 | -1.841 | 1418.537 | -45.58753
11591 | 1549.685 | -1.96 | 1548.778 | -53.01161 | 11591 | 1516.23 | -1.959 | 1515.344 | -51.83374 | 11591 | 1428.039 | -1.858 | 1427.288 | -46.30552 | 11591 | 1417.446 | -1.851 | 1416.707 | -45.78794
12438 | 1546.682 | -1.931 | 1545.803 | -52.12588 | 12438 | 1513.957 | -1.915 | 1513.112 | -50.5912 | 12438 | 1425.782 | -1.857 | 1425.033 | -46.206 | 12438 | 1415.34 | -1.855 | 1414.598 | -45.82177
13348 | 1544.73 | -1.947 | 1543.838 | -52.48357 | 13348 | 1511.472 | -1.913 | 1510.629 | -50.44959 | 13348 | 1423.63 | -1.866 | 1422.875 | -46.36721 | 13348 | 1413.583 | -1.819 | 1412.871 | -44.874
14323 | 1541.898 | -1.917 | 1541.035 | -51.57352 | 14323 | 1508.581 | -1.902 | 1507.751 | -50.05855 | 14323 | 1422.436 | -1.842 | 1421.701 | -45.71695 | 14323 | 1411.616 | -1.831 | 1410.895 | -45.11015
15370 | 1540.006 | -1.91 | 1539.15 | -51.33955 | 15370 | 1507.382 | -1.884 | 1506.567 | -49.56264 | 15370 | 1420.357 | -1.822 | 1419.639 | -45.15347 | 15370 | 1409.303 | -1.82 | 1408.592 | -44.76379
16494 | 1537.797 | -1.906 | 1536.947 | -51.14088 | 16494 | 1505.23 | -1.896 | 1504.406 | -49.78982 | 16494 | 1418.419 | -1.837 | 1417.69 | -45.47425 | 16494 | 1408.057 | -1.824 | 1407.344 | -44.81445
17699 | 1535.593 | -1.915 | 1534.735 | -51.3165 | 17699 | 1503.279 | -1.89 | 1502.462 | -49.5713 | 17699 | 1417.319 | -1.817 | 1416.606 | -44.94614 | 17699 | 1406.596 | -1.812 | 1405.893 | -44.4701
18993 | 1534.043 | -1.909 | 1533.192 | -51.09 | 18993 | 1501.331 | -1.91 | 1500.497 | -50.0356 | 18993 | 1415.623 | -1.845 | 1414.889 | -45.57416 | 18993 | 1405.353 | -1.831 | 1404.636 | -44.89192
20381 | 1532.365 | -1.917 | 1531.508 | -51.25798 | 20381 | 1499.873 | -1.908 | 1499.042 | -49.92561 | 20381 | 1414.363 | -1.816 | 1413.653 | -44.81021 | 20381 | 1403.518 | -1.836 | 1402.797 | -44.97902
21871 | 1530.444 | -1.91 | 1529.593 | -51.02064 | 21871 | 1497.854 | -1.905 | 1497.026 | -49.79257 | 21871 | 1412.623 | -1.833 | 1411.9 | -45.17336 | 21871 | 1402.335 | -1.831 | 1401.619 | -44.8188
23469 | 1529.173 | -1.937 | 1528.299 | -51.68921 | 23469 | 1496.259 | -1.91 | 1495.427 | -49.86715 | 23469 | 1411.548 | -1.859 | 1410.805 | -45.79275 | 23469 | 1401.123 | -1.842 | 1400.398 | -45.04307
25185 | 1527.25 | -1.94 | 1526.375 | -51.713 | 25185 | 1494.947 | -1.944 | 1494.086 | -50.7079 | 25185 | 1410.053 | -1.866 | 1409.305 | -45.92235 | 25185 | 1400.347 | -1.848 | 1399.618 | -45.1677
27026 | 1525.915 | -1.987 | 1524.997 | -52.90645 | 27026 | 1493.088 | -1.973 | 1492.203 | -51.3929 | 27026 | 1408.971 | -1.871 | 1408.22 | -45.99977 | 27026 | 1398.171 | -1.874 | 1397.423 | -45.71119
29001 | 1523.921 | -2.016 | 1522.978 | -53.60596 | 29001 | 1491.746 | -1.994 | 1490.843 | -51.89356 | 29001 | 1407.733 | -1.883 | 1406.973 | -46.24939 | 29001 | 1397.342 | -1.903 | 1396.571 | -46.4142
31121 | 1522.536 | -2.038 | 1521.573 | -54.15336 | 31121 | 1490.488 | -2.027 | 1489.555 | -52.7277 | 31121 | 1406.258 | -1.927 | 1405.463 | -47.29664 | 31121 | 1396.518 | -1.93 | 1395.725 | -47.03932
33396 | 1521.237 | -2.081 | 1520.234 | -55.24087 | 33396 | 1489.135 | -2.058 | 1488.175 | -53.46889 | 33396 | 1405.057 | -1.961 | 1404.234 | -48.08762 | 33396 | 1395.485 | -1.951 | 1394.676 | -47.50733
35837 | 1519.691 | -2.117 | 1518.654 | -56.14288 | 35837 | 1487.791 | -2.08 | 1486.81 | -54.01031 | 35837 | 1404.344 | -2.01 | 1403.48 | -49.25283 | 35837 | 1394.149 | -1.986 | 1393.311 | -48.3165
38456 | 1518.319 | -2.16 | 1517.24 | -57.23107 | 38456 | 1486.618 | -2.135 | 1485.587 | -55.37368 | 38456 | 1403.434 | -2.037 | 1402.547 | -49.88847 | 38456 | 1392.651 | -2.009 | 1391.795 | -48.8099
41267 | 1516.929 | -2.223 | 1515.787 | -58.85135 | 41267 | 1485.29 | -2.184 | 1484.212 | -56.59227 | 41267 | 1401.835 | -2.092 | 1400.901 | -51.17311 | 41267 | 1391.972 | -2.071 | 1391.062 | -50.31367
44283 | 1515.677 | -2.28 | 1514.477 | -60.28725 | 44283 | 1484.19 | -2.238 | 1483.057 | -57.95993 | 44283 | 1401.064 | -2.131 | 1400.095 | -52.09952 | 44283 | 1391.127 | -2.133 | 1390.162 | -51.78469
47520 | 1514.515 | -2.349 | 1513.242 | -62.07623 | 47520 | 1483.063 | -2.306 | 1481.861 | -59.67679 | 47520 | 1400.336 | -2.194 | 1399.31 | -53.6028 | 47520 | 1389.89 | -2.19 | 1388.875 | -53.11788
50994 | 1513.287 | -2.421 | 1511.937 | -63.91541 | 50994 | 1482.185 | -2.392 | 1480.893 | -61.87151 | 50994 | 1399.164 | -2.279 | 1398.058 | -55.63255 | 50994 | 1389.125 | -2.252 | 1388.053 | -54.58207
54721 | 1512.315 | -2.506 | 1510.869 | -66.1221 | 54721 | 1480.558 | -2.457 | 1479.196 | -63.47694 | 54721 | 1398.317 | -2.356 | 1397.135 | -57.48073 | 54721 | 1388.409 | -2.327 | 1387.264 | -56.37754
58721 | 1510.997 | -2.586 | 1509.458 | -68.1818 | 58721 | 1479.574 | -2.548 | 1478.111 | -65.77891 | 58721 | 1397.234 | -2.416 | 1395.992 | -58.88952 | 58721 | 1387.336 | -2.397 | 1386.121 | -58.0348
63013 | 1509.965 | -2.706 | 1508.282 | -71.277 | 63013 | 1478.552 | -2.633 | 1476.991 | -67.9114 | 63013 | 1396.858 | -2.507 | 1395.521 | -61.10039 | 63013 | 1386.677 | -2.477 | 1385.381 | -59.92321
67619 | 1509.261 | -2.813 | 1507.443 | -74.05702 | 67619 | 1478.109 | -2.757 | 1476.399 | -71.08714 | 67619 | 1396.666 | -2.617 | 1395.21 | -63.77482 | 67619 | 1386.319 | -2.594 | 1384.899 | -62.74169
72561 | 1508.535 | -2.959 | 1506.524 | -77.86014 | 72561 | 1477.45 | -2.889 | 1475.572 | -74.47572 | 72561 | 1395.695 | -2.74 | 1394.099 | -66.72865 | 72561 | 1385.673 | -2.722 | 1384.11 | -65.8095
77865 | 1507.561 | -3.1 | 1505.355 | -81.52017 | 77865 | 1476.494 | -3.018 | 1474.446 | -77.73428 | 77865 | 1395.268 | -2.878 | 1393.508 | -70.06311 | 77865 | 1385.07 | -2.856 | 1383.349 | -69.02364
83557 | 1506.418 | -3.26 | 1503.98 | -85.66836 | 83557 | 1475.54 | -3.188 | 1473.256 | -82.06584 | 83557 | 1394.575 | -3.022 | 1392.635 | -73.53 | 83557 | 1384.533 | -3.004 | 1382.631 | -72.56273
89664 | 1505.486 | -3.442 | 1502.771 | -90.38352 | 89664 | 1474.757 | -3.366 | 1472.213 | -86.59852 | 89664 | 1393.539 | -3.195 | 1391.372 | -77.67359 | 89664 | 1383.874 | -3.168 | 1381.759 | -76.48354
96218 | 1504.371 | -3.643 | 1501.331 | -95.59889 | 96218 | 1473.664 | -3.564 | 1470.814 | -91.60586 | 96218 | 1393.121 | -3.376 | 1390.704 | -82.02856 | 96218 | 1382.978 | -3.341 | 1380.627 | -80.60033
103250 | 1503.38 | -3.849 | 1499.989 | -100.9152 | 103250 | 1472.788 | -3.762 | 1469.615 | -96.62585 | 103250 | 1392.321 | -3.542 | 1389.662 | -86.01008 | 103250 | 1382.532 | -3.532 | 1379.906 | -85.17664
110800 | 1501.833 | -4.061 | 1498.063 | -106.3559 | 110800 | 1471.212 | -3.981 | 1467.662 | -102.1437 | 110800 | 1390.948 | -3.78 | 1387.922 | -91.69205 | 110800 | 1380.996 | -3.718 | 1378.089 | -89.54534
118900 | 1501.316 | -4.304 | 1497.082 | -112.68 | 118900 | 1470.241 | -4.216 | 1466.262 | -108.0896 | 118900 | 1390.118 | -3.978 | 1386.769 | -96.43765 | 118900 | 1380.3 | -3.957 | 1377.01 | -95.25499
127590 | 1499.112 | -4.584 | 1494.316 | -119.8106 | 127590 | 1468.785 | -4.479 | 1464.299 | -114.7108 | 127590 | 1389.144 | -4.225 | 1385.37 | -102.3357 | 127590 | 1379.335 | -4.187 | 1375.654 | -100.7092
136910 | 1498.457 | -4.853 | 1493.085 | -126.7733 | 136910 | 1467.68 | -4.734 | 1462.673 | -121.1316 | 136910 | 1388.828 | -4.46 | 1384.622 | -108.004 | 136910 | 1378.664 | -4.45 | 1374.507 | -106.9772
146920 | 1496.812 | -5.158 | 1490.751 | -134.5653 | 146920 | 1466.156 | -5.036 | 1460.497 | -128.6963 | 146920 | 1387.496 | -4.759 | 1382.712 | -115.1195 | 146920 | 1376.944 | -4.736 | 1372.243 | -113.6771
157660 | 1495.214 | -5.489 | 1488.358 | -143.0139 | 157660 | 1464.619 | -5.368 | 1458.195 | -137.0217 | 157660 | 1385.865 | -5.044 | 1380.498 | -121.8394 | 157660 | 1376.242 | -4.998 | 1371.01 | -119.8908
169180 | 1493.304 | -5.836 | 1485.563 | -151.8441 | 169180 | 1462.987 | -5.711 | 1455.726 | -145.5766 | 169180 | 1384.487 | -5.377 | 1378.395 | -129.7342 | 169180 | 1375.074 | -5.333 | 1369.122 | -127.8023
181550 | 1491.432 | -6.205 | 1482.696 | -161.1912 | 181550 | 1461.075 | -6.076 | 1452.866 | -154.6566 | 181550 | 1383.337 | -5.714 | 1376.464 | -137.7293 | 181550 | 1373.529 | -5.678 | 1366.79 | -135.8926
194820 | 1489.501 | -6.628 | 1479.546 | -171.9197 | 194820 | 1459.225 | -6.47 | 1449.931 | -164.4315 | 194820 | 1381.845 | -6.112 | 1373.991 | -147.1165 | 194820 | 1372.413 | -6.053 | 1364.76 | -144.7306
209060 | 1487.13 | -7.066 | 1475.836 | -182.9316 | 209060 | 1457.393 | -6.888 | 1446.874 | -174.7831 | 209060 | 1380.046 | -6.51 | 1371.147 | -156.463 | 209060 | 1370.497 | -6.449 | 1361.824 | -153.9417
224340 | 1484.92 | -7.527 | 1472.126 | -194.5034 | 224340 | 1455.303 | -7.366 | 1443.293 | -186.5771 | 224340 | 1378.472 | -6.922 | 1368.424 | -166.1381 | 224340 | 1368.941 | -6.886 | 1359.066 | -164.1296
240740 | 1482.303 | -8.03 | 1467.769 | -207.0682 | 240740 | 1452.542 | -7.856 | 1438.909 | -198.5474 | 240740 | 1376.408 | -7.398 | 1364.951 | -177.216 | 240740 | 1366.734 | -7.332 | 1355.557 | -174.4283
258340 | 1479.379 | -8.57 | 1462.861 | -220.4529 | 258340 | 1449.755 | -8.369 | 1434.317 | -211.0043 | 258340 | 1373.986 | -7.894 | 1360.965 | -188.7118 | 258340 | 1364.566 | -7.834 | 1351.829 | -186.0046
277220 | 1475.925 | -9.163 | 1457.091 | -235.0315 | 277220 | 1446.179 | -8.955 | 1428.552 | -225.1075 | 277220 | 1371.279 | -8.425 | 1356.481 | -200.9094 | 277220 | 1362.086 | -8.374 | 1347.563 | -198.3768
297480 | 1472.07 | -9.78 | 1450.677 | -250.0481 | 297480 | 1442.997 | -9.562 | 1422.95 | -239.6939 | 297480 | 1368.584 | -9.003 | 1351.721 | -214.1756 | 297480 | 1359.329 | -8.93 | 1342.853 | -210.9964
319230 | 1468.059 | -10.448 | 1443.717 | -266.2282 | 319230 | 1438.506 | -10.206 | 1415.744 | -254.8849 | 319230 | 1365.311 | -9.621 | 1346.109 | -228.1729 | 319230 | 1355.769 | -9.553 | 1336.968 | -225.0007
342560 | 1462.997 | -11.149 | 1435.385 | -282.8949 | 342560 | 1434.294 | -10.912 | 1408.358 | -271.5253 | 342560 | 1361.492 | -10.293 | 1339.581 | -243.277 | 342560 | 1352.155 | -10.189 | 1330.833 | -239.1818
367600 | 1457.369 | -11.904 | 1426.025 | -300.6266 | 367600 | 1429.682 | -11.634 | 1400.31 | -288.3079 | 367600 | 1357.523 | -10.984 | 1332.654 | -258.6508 | 367600 | 1348.425 | -10.892 | 1324.134 | -254.7942
394470 | 1451.965 | -12.72 | 1416.331 | -319.7043 | 394470 | 1424.202 | -12.431 | 1390.815 | -306.5676 | 394470 | 1352.428 | -11.699 | 1324.333 | -274.2308 | 394470 | 1343.807 | -11.634 | 1316.201 | -270.981
423300 | 1445.04 | -13.556 | 1404.785 | -338.7029 | 423300 | 1418.031 | -13.262 | 1380.215 | -325.297 | 423300 | 1347.217 | -12.51 | 1315.234 | -291.8091 | 423300 | 1338.032 | -12.407 | 1306.783 | -287.486
487440 | 1428.815 | -15.434 | 1377.29 | -380.2427 | 487440 | 1402.79 | -15.1 | 1354.352 | -365.4448 | 487440 | 1334.147 | -14.251 | 1293.088 | -328.4372 | 487440 | 1325.417 | -14.151 | 1285.198 | -324.0301
523070 | 1418.967 | -16.456 | 1360.846 | -401.955 | 523070 | 1393.468 | -16.099 | 1338.824 | -386.3979 | 523070 | 1326.422 | -15.192 | 1280.069 | -347.5903 | 523070 | 1317.83 | -15.107 | 1272.289 | -343.4499
561310 | 1408.572 | -17.537 | 1343.106 | -424.4305 | 561310 | 1383.073 | -17.166 | 1321.464 | -408.1938 | 561310 | 1317.613 | -16.206 | 1265.255 | -367.7414 | 561310 | 1309.235 | -16.076 | 1258.039 | -362.5412
602330 | 1396.118 | -18.664 | 1322.7 | -446.7784 | 602330 | 1371.628 | -18.281 | 1302.4 | -430.2506 | 602330 | 1308.07 | -17.273 | 1249.075 | -388.4054 | 602330 | 1299.83 | -17.147 | 1242.054 | -383.225
693610 | 1368.188 | -21.123 | 1276.253 | -493.0666 | 693610 | 1344.795 | -20.691 | 1258.059 | -475.144 | 693610 | 1284.745 | -19.583 | 1210.431 | -430.6103 | 693610 | 1277.098 | -19.436 | 1204.321 | -424.9611
744310 | 1351.668 | -22.442 | 1249.301 | -515.9967 | 744310 | 1329.118 | -21.991 | 1232.414 | -497.7068 | 744310 | 1271.204 | -20.81 | 1188.272 | -451.6297 | 744310 | 1263.747 | -20.668 | 1182.412 | -446.0465
798710 | 1333.236 | -23.806 | 1219.799 | -538.1544 | 798710 | 1312.109 | -23.345 | 1204.692 | -519.9496 | 798710 | 1255.882 | -22.119 | 1163.457 | -472.8723 | 798710 | 1248.753 | -21.966 | 1158.103 | -467.0991
857090 | 1312.993 | -25.228 | 1187.753 | -559.6357 | 857090 | 1292.642 | -24.741 | 1173.985 | -541.0021 | 857090 | 1239.32 | -23.468 | 1136.807 | -493.5425 | 857090 | 1232.342 | -23.309 | 1131.764 | -487.6228
919740 | 1291.001 | -26.696 | 1153.387 | -579.9835 | 919740 | 1272.018 | -26.193 | 1141.402 | -561.4545 | 919740 | 1221.003 | -24.88 | 1107.685 | -513.6951 | 919740 | 1214.197 | -24.722 | 1102.915 | -507.7932
1059100 | 1241.264 | -29.831 | 1076.795 | -617.4536 | 1059100 | 1225.048 | -29.246 | 1068.888 | -598.5154 | 1059100 | 1178.663 | -27.851 | 1042.137 | -550.6332 | 1059100 | 1172.426 | -27.692 | 1038.132 | -544.8512
1136500 | 1212.604 | -31.337 | 1035.716 | -630.635 | 1136500 | 1197.108 | -30.797 | 1028.296 | -612.9225 | 1136500 | 1154.272 | -29.362 | 1005.993 | -565.9701 | 1136500 | 1148.908 | -29.171 | 1003.195 | -559.9894
1219600 | 1181.993 | -32.966 | 991.6795 | -643.1787 | 1219600 | 1167.538 | -32.419 | 985.5739 | -625.9305 | 1219600 | 1128.197 | -30.912 | 967.9397 | -579.5865 | 1219600 | 1123.392 | -30.72 | 965.7492 | -573.88
1308700 | 1150.487 | -34.561 | 947.4534 | -652.6495 | 1308700 | 1136.785 | -33.995 | 942.4928 | -635.5998 | 1308700 | 1100.243 | -32.504 | 927.8923 | -591.2274 | 1308700 | 1095.94 | -32.305 | 926.3014 | -585.7041
1507100 | 1081.595 | -37.859 | 853.9483 | -663.7928 | 1507100 | 1070.245 | -37.294 | 851.4233 | -648.4625 | 1507100 | 1039.682 | -35.756 | 843.715 | -607.5218 | 1507100 | 1035.514 | -35.528 | 842.7352 | -601.7361
1617200 | 1044.76 | -39.476 | 806.4368 | -664.2154 | 1617200 | 1034.604 | -38.905 | 805.1188 | -649.7612 | 1617200 | 1006.581 | -37.349 | 800.1844 | -610.6636 | 1617200 | 1003.331 | -37.144 | 799.7726 | -605.8364
1735400 | 1005.986 | -41.025 | 758.9372 | -660.32 | 1735400 | 997.5261 | -40.44 | 759.2059 | -647.043 | 1735400 | 972.6636 | -38.909 | 756.8686 | -610.9209 | 1735400 | 969.309 | -38.732 | 756.1441 | -606.4701
1862300 | 966.3625 | -42.551 | 711.8909 | -653.5042 | 1862300 | 958.5795 | -42.021 | 712.1265 | -641.6779 | 1862300 | 936.6743 | -40.472 | 712.5497 | -607.9734 | 1862300 | 934.1589 | -40.263 | 712.8382 | -603.7504
2144500 | 885.3706 | -45.416 | 621.4908 | -630.5793 | 2144500 | 879.5218 | -44.863 | 623.4026 | -620.4255 | 2144500 | 862.6219 | -43.415 | 626.6056 | -592.8591 | 2144500 | 860.2523 | -43.181 | 627.2896 | -588.678
2301200 | 844.6268 | -46.697 | 579.2877 | -614.6708 | 2301200 | 839.7457 | -46.183 | 581.4014 | -605.9252 | 2301200 | 825.2715 | -44.697 | 586.6325 | -580.4614 | 2301200 | 822.842 | -44.508 | 586.8092 | -576.8223
2649900 | 759.1324 | -55.801 | 426.6846 | -627.8712 | 2649900 | 755.5282 | -55.213 | 431.0535 | -620.4964 | 2649900 | 744.4619 | -53.873 | 438.9144 | -601.3133 | 2649900 | 743.013 | -53.733 | 439.5332 | -599.065
2843600 | 719.3367 | -57.491 | 386.5981 | -606.6195 | 2843600 | 714.8043 | -57.018 | 389.1177 | -599.6103 | 2843600 | 705.9484 | -55.661 | 398.2205 | -582.9095 | 2843600 | 705.033 | -55.522 | 399.1094 | -581.1912
3274500 | 636.8089 | -60.354 | 314.9923 | -553.4487 | 3274500 | 636.0199 | -59.858 | 319.3764 | -550.0182 | 3274500 | 628.353 | -58.705 | 326.3959 | -536.9294 | 3274500 | 628.5256 | -58.399 | 329.3503 | -535.325
3513800 | 601.2841 | -61.601 | 285.9799 | -528.9217 | 3513800 | 598.934 | -61.053 | 289.8844 | -524.1078 | 3513800 | 594.1633 | -59.944 | 297.5853 | -514.2694 | 3513800 | 592.9973 | -59.776 | 298.5008 | -512.3895
4046300 | 527.2561 | -63.743 | 233.261 | -472.8513 | 4046300 | 526.4871 | -63.368 | 235.9992 | -470.6304 | 4046300 | 522.4224 | -62.323 | 242.6617 | -462.6451 | 4046300 | 522.3904 | -62.144 | 244.0908 | -461.8565
4342000 | 492.5075 | -64.645 | 210.9053 | -445.0647 | 4342000 | 491.618 | -64.293 | 213.2464 | -442.9608 | 4342000 | 488.6683 | -63.323 | 219.3924 | -436.6505 | 4342000 | 488.009 | -63.144 | 220.4615 | -435.3728
5000000 | 425.8234 | -66.203 | 171.8176 | -389.6207 | 5000000 | 425.4268 | -65.859 | 173.995 | -388.2186 | 5000000 | 423.2013 | -64.962 | 179.1073 | -383.4318 | 5000000 | 423.2499 | -64.87 | 179.7414 | -383.1886